## Sheet1
Composition(mole fraction) | Density (g.cm3) ROM | Single/ Multiphase material | Tension/ Compression | Testing T (°C) | Yield Strength (MPa) | Specific Yield Strength (MPa-cm3/g)
AI0.25NbTaTiZr | 8.6 | M | C | 25 | 1745 | 203.1
Al0.4Hf0.6NbTaTiZr | 9.1 | S | C | 800 | 796 | 87.6
AI0.5CrNbTi2V0.5 | 5.8 | M | C | 600 | 930 | 161.3
AlCr0.5NbTiV | 5.6 | S | C | 25 | 1300 | 230.6
AlCrMoNbTi | 6.6 | M | C | 600 | 1060 | 161.4
AIMo0.5NbTa0.5TiZr | 7.1 | M | C | 25 | 2000 | 279.8
AINb1.5Ta0.5Ti1.5Zr0.6 | 6.8 | S | C | 1000 | 403 | 58.8
AINbTaTiV | 7.9 | S | C | 25 | 991 | 125.6
AINbTiVZr0.5 | 5.6 | M | C | 600 | 1135 | 200.6
Hf0.4Nb1.54Ta1.54Ti0.89Zr0.64 | 10.4 | S | C | 200 | 650 | 62.6
CrHfNbTiZr | 8.2 | M | C | 1800 | 1420 | 172.4
HfMoNbTiZr | 8.7 | S | C | 1200 | 187 | 21.5
HfNbTiVZr | 8.1 | S | C | 25 | 1120 | 139
MoNbTiV0.25Zr | 7.3 | S | C | 25 | 1750 | 241.2